## Sheet1
MDE2_ME1(up)
Record Number | Sample Name | Measurement Date Time | Dx (10) | Dx (50) | Dx (90) | Operator Name | Instrument Serial No. | Mode | Mode [0] | Mode Count | Mode Percent [0]
1 | MDE2_ME1(up) | 2019-06-27 09:53 | 18.6 | 53.2 | 109 | LPSA | MAL1106044 | 59.3 | 59.3 | 1 | 100
2 | MDE2_ME1(up) | 2019-06-27 09:54 | 18.4 | 52.9 | 108 | LPSA | MAL1106044 | 58.9 | 58.9 | 1 | 100
3 | MDE2_ME1(up) | 2019-06-27 09:54 | 18.1 | 52.2 | 105 | LPSA | MAL1106044 | 58.3 | 58.3 | 1 | 100
4 | Average of 'MDE2_ME1(up)' | 2019-06-27 09:53 | 18.3 | 52.8 | 107 | LPSA | MAL1106044 | 58.8 | 58.8 | 1 | 100
DVM05_ME1(up)
Record Number | Sample Name | Measurement Date Time | Dx (10) | Dx (50) | Dx (90) | Operator Name | Instrument Serial No. | Mode | Mode [0] | Mode Count | Mode Percent [0]
1 | DVM05_ME1(up) | 2019-06-27 10:11 | 15.1 | 64.9 | 133 | LPSA | MAL1106044 | 79.8 | 79.8 | 1 | 100
2 | DVM05_ME1(up) | 2019-06-27 10:12 | 14.9 | 64.5 | 133 | LPSA | MAL1106044 | 79.6 | 79.6 | 1 | 100
3 | DVM05_ME1(up) | 2019-06-27 10:12 | 14.8 | 64.5 | 133 | LPSA | MAL1106044 | 79.6 | 79.6 | 1 | 100
4 | Average of 'DVM05_ME1(up)' | 2019-06-27 10:11 | 15 | 64.6 | 133 | LPSA | MAL1106044 | 79.7 | 79.7 | 1 | 100
DVM05_ME1(down)
Record Number | Sample Name | Measurement Date Time | Dx (10) | Dx (50) | Dx (90) | Operator Name | Instrument Serial No. | Mode | Mode [0] | Mode Count | Mode Percent [0]
1 | DVM05_ME1(down) | 2019-06-27 10:23 | 15.4 | 43.1 | 88.7 | LPSA | MAL1106044 | 47.3 | 47.3 | 1 | 100
2 | DVM05_ME1(down) | 2019-06-27 10:23 | 15.2 | 43.2 | 89.3 | LPSA | MAL1106044 | 47.5 | 47.5 | 1 | 100
3 | DVM05_ME1(down) | 2019-06-27 10:24 | 15.1 | 43.2 | 89.9 | LPSA | MAL1106044 | 47.5 | 47.5 | 1 | 100
4 | Average of 'DVM05_ME1(down)' | 2019-06-27 10:23 | 15.2 | 43.2 | 89.3 | LPSA | MAL1106044 | 47.4 | 47.4 | 1 | 100

## DVM05_MEI_Heavy
DVM05_ME1(down)
Result |  | Size (μm) | % Volume In | Histogram
Concentration | 0.0116% | 0.01 | 0 |  | [1] DVM05_ME1(down)-6/27/2019 10:22:46 AM |  | [2] DVM05_ME1(down)-6/27/2019 10:23:09 AM |  | [3] DVM05_ME1(down)-6/27/2019 10:23:32 AM |  |  | [4] Average of 'DVM05_ME1(down)'-6/27/2019 10:22:46 AM
Uniformity | 0.52 | 0.0114 | 0 | Size Classes (μm) | Volume (%) | Size Classes (μm) | Volume (%) | Size Classes (μm) | Volume (%) | Size Classes (μm) |  | Volume (%) | Cumulative volume
Specific Surface Area | 233.5 m²/kg | 0.0129 | 0 | 0.01 | 0 | 0.01 | 0 | 0.01 | 0 | 0.01 | 0.01136163 | 0 | 0
Result Units | Volume | 0.0147 | 0 | 0.01136163 | 0 | 0.01136163 | 0 | 0.01136163 | 0 | 0.01136163 | 0.01290867 | 0 | 0
Laser Obscuration | 3.71% | 0.0167 | 0 | 0.01290867 | 0 | 0.01290867 | 0 | 0.01290867 | 0 | 0.01290867 | 0.01466635 | 0 | 0
D [3,2] | 25.7 μm | 0.0189 | 0 | 0.01466635 | 0 | 0.01466635 | 0 | 0.01466635 | 0 | 0.01466635 | 0.01666337 | 0 | 0
D [3,3] | 38.5 μm | 0.0215 | 0 | 0.01666337 | 0 | 0.01666337 | 0 | 0.01666337 | 0 | 0.01666337 | 0.0189323 | 0 | 0
D [4,3] | 48.3 μm | 0.0244 | 0 | 0.0189323 | 0 | 0.0189323 | 0 | 0.0189323 | 0 | 0.0189323 | 0.02151018 | 0 | 0
Span | 1.701 | 0.0278 | 0 | 0.02151018 | 0 | 0.02151018 | 0 | 0.02151018 | 0 | 0.02151018 | 0.02443907 | 0 | 0
Mode | 47.3 μm | 0.0315 | 0 | 0.02443907 | 0 | 0.02443907 | 0 | 0.02443907 | 0 | 0.02443907 | 0.02776678 | 0 | 0
Dx (10) | 15.4 μm | 0.0358 | 0 | 0.02776678 | 0 | 0.02776678 | 0 | 0.02776678 | 0 | 0.02776678 | 0.03154759 | 0 | 0
Dx (50) | 43.1 μm | 0.0407 | 0 | 0.03154759 | 0 | 0.03154759 | 0 | 0.03154759 | 0 | 0.03154759 | 0.0358432 | 0 | 0
Dx (90) | 88.7 μm | 0.0463 | 0 | 0.0358432 | 0 | 0.0358432 | 0 | 0.0358432 | 0 | 0.0358432 | 0.04072372 | 0 | 0
Skew [3] | 0.905 | 0.0526 | 0 | 0.04072372 | 0 | 0.04072372 | 0 | 0.04072372 | 0 | 0.04072372 | 0.04626879 | 0 | 0
Kurtosis [3] | 0.777 | 0.0597 | 0 | 0.04626879 | 0 | 0.04626879 | 0 | 0.04626879 | 0 | 0.04626879 | 0.05256889 | 0 | 0
Result In Range (0.1,1) μm | 0% | 0.0679 | 0 | 0.05256889 | 0 | 0.05256889 | 0 | 0.05256889 | 0 | 0.05256889 | 0.05972684 | 0 | 0
Result In Range (1,2.5) μm | 0.57% | 0.0771 | 0 | 0.05972684 | 0 | 0.05972684 | 0 | 0.05972684 | 0 | 0.05972684 | 0.06785943 | 0 | 0
Result In Range (2.5,5) μm | 2.29% | 0.0876 | 0 | 0.06785943 | 0 | 0.06785943 | 0 | 0.06785943 | 0 | 0.06785943 | 0.07709938 | 0 | 0
Result In Range (5,10) μm | 3.64% | 0.0995 | 0 | 0.07709938 | 0 | 0.07709938 | 0 | 0.07709938 | 0 | 0.07709938 | 0.08759747 | 0 | 0
Result In Range (3.9,62.5) μm | 71.51% | 0.113 | 0 | 0.08759747 | 0 | 0.08759747 | 0 | 0.08759747 | 0 | 0.08759747 | 0.09952501 | 0 | 0
Result In Range (20,200) μm | 85.39% | 0.128 | 0 | 0.09952501 | 0 | 0.09952501 | 0 | 0.09952501 | 0 | 0.09952501 | 0.1130766 | 0 | 0
Result In Range (63,125) μm | 24.28% | 0.146 | 0 | 0.1130766 | 0 | 0.1130766 | 0 | 0.1130766 | 0 | 0.1130766 | 0.1284735 | 0 | 0
Result In Range (125,250) μm | 1.91% | 0.166 | 0 | 0.1284735 | 0 | 0.1284735 | 0 | 0.1284735 | 0 | 0.1284735 | 0.1459669 | 0 | 0
Result In Range (250,500) μm | 0% | 0.188 | 0 | 0.1459669 | 0 | 0.1459669 | 0 | 0.1459669 | 0 | 0.1459669 | 0.1658422 | 0 | 0
Result In Range (500,1000) μm | 0% | 0.214 | 0 | 0.1658422 | 0 | 0.1658422 | 0 | 0.1658422 | 0 | 0.1658422 | 0.1884238 | 0 | 0
Result Below (62.5) μm | 73.35% | 0.243 | 0 | 0.1884238 | 0 | 0.1884238 | 0 | 0.1884238 | 0 | 0.1884238 | 0.2140801 | 0 | 0
Result Below (10) μm | 6.5% | 0.276 | 0 | 0.2140801 | 0 | 0.2140801 | 0 | 0.2140801 | 0 | 0.2140801 | 0.2432299 | 0 | 0
Result Below (20) μm | 14.61% | 0.314 | 0 | 0.2432299 | 0 | 0.2432299 | 0 | 0.2432299 | 0 | 0.2432299 | 0.2763489 | 0 | 0
Result Above (1000) μm | 0% | 0.357 | 0 | 0.2763489 | 0 | 0.2763489 | 0 | 0.2763489 | 0 | 0.2763489 | 0.3139774 | 0 | 0
|  | 0.405 | 0 | 0.3139774 | 0 | 0.3139774 | 0 | 0.3139774 | 0 | 0.3139774 | 0.3567295 | 0 | 0
|  | 0.46 | 0 | 0.3567295 | 0 | 0.3567295 | 0 | 0.3567295 | 0 | 0.3567295 | 0.4053029 | 0 | 0
|  | 0.523 | 0 | 0.4053029 | 0 | 0.4053029 | 0 | 0.4053029 | 0 | 0.4053029 | 0.4604902 | 0 | 0
|  | 0.594 | 0 | 0.4604902 | 0 | 0.4604902 | 0 | 0.4604902 | 0 | 0.4604902 | 0.523192 | 0 | 0
|  | 0.675 | 0 | 0.523192 | 0 | 0.523192 | 0 | 0.523192 | 0 | 0.523192 | 0.5944314 | 0 | 0
|  | 0.767 | 0 | 0.5944314 | 0 | 0.5944314 | 0 | 0.5944314 | 0 | 0.5944314 | 0.6753711 | 0 | 0
|  | 0.872 | 0 | 0.6753711 | 0 | 0.6753711 | 0 | 0.6753711 | 0 | 0.6753711 | 0.7673317 | 0 | 0
|  | 0.991 | 0 | 0.7673317 | 0 | 0.7673317 | 0 | 0.7673317 | 0 | 0.7673317 | 0.871814 | 0 | 0
|  | 1.13 | 0 | 0.871814 | 0 | 0.871814 | 0 | 0.871814 | 0 | 0.871814 | 0.9905228 | 0 | 0
|  | 1.28 | 0 | 0.9905228 | 0 | 0.9905228 | 0 | 0.9905228 | 0 | 0.9905228 | 1.125396 | 0 | 0
|  | 1.45 | 0 | 1.125396 | 0 | 1.125396 | 0 | 1.125396 | 0 | 1.125396 | 1.278633 | 0 | 0
|  | 1.65 | 0.1 | 1.278633 | 0 | 1.278633 | 0 | 1.278633 | 0 | 1.278633 | 1.452735 | 0 | 0
|  | 1.88 | 0.17 | 1.452735 | 0.00143997 | 1.452735 | 0.001456562 | 1.452735 | 0.001485932 | 1.452735 | 1.650544 | 0.001460821 | 0.001460821
|  | 2.13 | 0.23 | 1.650544 | 0.1037447 | 1.650544 | 0.1049415 | 1.650544 | 0.1070367 | 1.650544 | 1.875288 | 0.105241 | 0.1067018
|  | 2.42 | 0.28 | 1.875288 | 0.1665227 | 1.875288 | 0.1684726 | 1.875288 | 0.1714457 | 1.875288 | 2.130633 | 0.1688136 | 0.2755154
|  | 2.75 | 0.33 | 2.130633 | 0.2280621 | 2.130633 | 0.2306751 | 2.130633 | 0.2343989 | 2.130633 | 2.420746 | 0.2310454 | 0.5065608
|  | 3.12 | 0.39 | 2.420746 | 0.2831791 | 2.420746 | 0.2861179 | 2.420746 | 0.2904331 | 2.420746 | 2.750363 | 0.2865767 | 0.7931375
|  | 3.55 | 0.45 | 2.750363 | 0.3340054 | 2.750363 | 0.3368154 | 2.750363 | 0.3416202 | 2.750363 | 3.12486 | 0.3374803 | 1.130618
|  | 4.03 | 0.51 | 3.12486 | 0.3869632 | 3.12486 | 0.3892831 | 3.12486 | 0.3945705 | 3.12486 | 3.550351 | 0.3902723 | 1.52089
|  | 4.58 | 0.58 | 3.550351 | 0.4471798 | 3.550351 | 0.4488733 | 3.550351 | 0.454697 | 3.550351 | 4.033778 | 0.45025 | 1.97114
|  | 5.21 | 0.63 | 4.033778 | 0.5136195 | 4.033778 | 0.5147861 | 4.033778 | 0.5212007 | 4.033778 | 4.58303 | 0.5165355 | 2.487676
|  | 5.92 | 0.66 | 4.58303 | 0.5779477 | 4.58303 | 0.5788901 | 4.58303 | 0.5859018 | 4.58303 | 5.207069 | 0.5809132 | 3.068589
|  | 6.72 | 0.68 | 5.207069 | 0.6294016 | 5.207069 | 0.6306392 | 5.207069 | 0.6382122 | 5.207069 | 5.91608 | 0.632751 | 3.70134
|  | 7.64 | 0.69 | 5.91608 | 0.6624283 | 5.91608 | 0.6647289 | 5.91608 | 0.672863 | 5.91608 | 6.721632 | 0.6666734 | 4.368013
|  | 8.68 | 0.71 | 6.721632 | 0.679151 | 6.721632 | 0.6834189 | 6.721632 | 0.692219 | 6.721632 | 7.63687 | 0.6849296 | 5.052943
|  | 9.86 | 0.77 | 7.63687 | 0.6884415 | 7.63687 | 0.6955093 | 7.63687 | 0.7051768 | 7.63687 | 8.67673 | 0.6963759 | 5.749319
|  | 11.2 | 0.91 | 8.67673 | 0.7083589 | 8.67673 | 0.7187452 | 8.67673 | 0.7295409 | 8.67673 | 9.85818 | 0.7188816 | 6.4682
|  | 12.7 | 1.17 | 9.85818 | 0.7690345 | 9.85818 | 0.7826442 | 9.85818 | 0.7948018 | 9.85818 | 11.2005 | 0.7821602 | 7.25036
|  | 14.5 | 1.58 | 11.2005 | 0.9076257 | 11.2005 | 0.9235 | 11.2005 | 0.9370413 | 11.2005 | 12.7256 | 0.9227223 | 8.173083
|  | 16.4 | 2.18 | 12.7256 | 1.165293 | 12.7256 | 1.181431 | 12.7256 | 1.195936 | 12.7256 | 14.45835 | 1.180887 | 9.35397
|  | 18.7 | 2.96 | 14.45835 | 1.57941 | 14.45835 | 1.592802 | 14.45835 | 1.607157 | 14.45835 | 16.42705 | 1.593123 | 10.94709
|  | 21.2 | 3.89 | 16.42705 | 2.17504 | 16.42705 | 2.181953 | 16.42705 | 2.194175 | 16.42705 | 18.6638 | 2.183723 | 13.13082
|  | 24.1 | 4.93 | 18.6638 | 2.955278 | 18.6638 | 2.951853 | 18.6638 | 2.959102 | 18.6638 | 21.20512 | 2.955411 | 16.08623
|  | 27.4 | 5.99 | 21.20512 | 3.894076 | 21.20512 | 3.877156 | 21.20512 | 3.876024 | 21.20512 | 24.09248 | 3.882419 | 19.96865
|  | 31.1 | 6.95 | 24.09248 | 4.933255 | 24.09248 | 4.901299 | 24.09248 | 4.888437 | 24.09248 | 27.37299 | 4.907664 | 24.87631
|  | 35.3 | 7.71 | 27.37299 | 5.985929 | 27.37299 | 5.939775 | 27.37299 | 5.912769 | 27.37299 | 31.10018 | 5.946157 | 30.82247
|  | 40.1 | 8.17 | 31.10018 | 6.946665 | 31.10018 | 6.889858 | 31.10018 | 6.848169 | 31.10018 | 35.33487 | 6.894898 | 37.71736
|  | 45.6 | 8.28 | 35.33487 | 7.706946 | 35.33487 | 7.645427 | 35.33487 | 7.591097 | 35.33487 | 40.14618 | 7.647824 | 45.36519
|  | 51.8 | 8.01 | 40.14618 | 8.172821 | 40.14618 | 8.113939 | 40.14618 | 8.051832 | 40.14618 | 45.61261 | 8.112864 | 53.47805
|  | 58.9 | 7.39 | 45.61261 | 8.281105 | 45.61261 | 8.232147 | 45.61261 | 8.169553 | 45.61261 | 51.82336 | 8.227602 | 61.70565
|  | 66.9 | 6.47 | 51.82336 | 8.010528 | 51.82336 | 7.977209 | 51.82336 | 7.922775 | 51.82336 | 58.87979 | 7.970171 | 69.67582
|  | 76 | 5.36 | 58.87979 | 7.385483 | 58.87979 | 7.3709 | 58.87979 | 7.332951 | 58.87979 | 66.89705 | 7.363111 | 77.03893
|  | 86.4 | 4.18 | 66.89705 | 6.471637 | 66.89705 | 6.476092 | 66.89705 | 6.460636 | 66.89705 | 76.00596 | 6.469455 | 83.50839
|  | 98.1 | 3.02 | 76.00596 | 5.364878 | 76.00596 | 5.386566 | 76.00596 | 5.395492 | 76.00596 | 86.35516 | 5.382312 | 88.8907
|  | 111 | 1.98 | 86.35516 | 4.17641 | 86.35516 | 4.212435 | 86.35516 | 4.242552 | 86.35516 | 98.11355 | 4.210465 | 93.10117
|  | 127 | 1.15 | 98.11355 | 3.0175 | 98.11355 | 3.064414 | 98.11355 | 3.107904 | 98.11355 | 111.473 | 3.063273 | 96.16444
|  | 144 | 0.55 | 111.473 | 1.984616 | 111.473 | 2.037983 | 111.473 | 2.08463 | 111.473 | 126.6515 | 2.035743 | 98.20018
|  | 163 | 0 | 126.6515 | 1.151839 | 126.6515 | 1.205929 | 126.6515 | 1.245833 | 126.6515 | 143.8968 | 1.2012 | 99.40138
|  | 186 | 0 | 143.8968 | 0.5515312 | 143.8968 | 0.5984041 | 143.8968 | 0.6259575 | 143.8968 | 163.4902 | 0.5919643 | 99.99335
|  | 211 | 0 | 163.4902 | 0.002654269 | 163.4902 | 0.002929184 | 163.4902 | 0.01437324 | 163.4902 | 185.7515 | 0.006652231 | 100
|  | 240 | 0 | 185.7515 | 0 | 185.7515 | 0 | 185.7515 | 0 | 185.7515 | 211.044 | 0 | 100
|  | 272 | 0 | 211.044 | 0 | 211.044 | 0 | 211.044 | 0 | 211.044 | 239.7804 | 0 | 100
|  | 310 | 0 | 239.7804 | 0 | 239.7804 | 0 | 239.7804 | 0 | 239.7804 | 272.4297 | 0 | 100
|  | 352 | 0 | 272.4297 | 0 | 272.4297 | 0 | 272.4297 | 0 | 272.4297 | 309.5246 | 0 | 100
|  | 400 | 0 | 309.5246 | 0 | 309.5246 | 0 | 309.5246 | 0 | 309.5246 | 351.6704 | 0 | 100
|  | 454 | 0 | 351.6704 | 0 | 351.6704 | 0 | 351.6704 | 0 | 351.6704 | 399.5549 | 0 | 100
|  | 516 | 0 | 399.5549 | 0 | 399.5549 | 0 | 399.5549 | 0 | 399.5549 | 453.9596 | 0 | 100
|  | 586 | 0 | 453.9596 | 0 | 453.9596 | 0 | 453.9596 | 0 | 453.9596 | 515.7721 | 0 | 100
|  | 666 | 0 | 515.7721 | 0 | 515.7721 | 0 | 515.7721 | 0 | 515.7721 | 586.0012 | 0 | 100
|  | 756 | 0 | 586.0012 | 0 | 586.0012 | 0 | 586.0012 | 0 | 586.0012 | 665.793 | 0 | 100
|  | 859 | 0 | 665.793 | 0 | 665.793 | 0 | 665.793 | 0 | 665.793 | 756.4494 | 0 | 100
|  | 976 | 0 | 756.4494 | 0 | 756.4494 | 0 | 756.4494 | 0 | 756.4494 | 859.4499 | 0 | 100
|  | 1110 | 0 | 859.4499 | 0 | 859.4499 | 0 | 859.4499 | 0 | 859.4499 | 976.4752 | 0 | 100
|  | 1260 | 0 | 976.4752 | 0 | 976.4752 | 0 | 976.4752 | 0 | 976.4752 | 1109.435 | 0 | 100
|  | 1430 | 0 | 1109.435 | 0 | 1109.435 | 0 | 1109.435 | 0 | 1109.435 | 1260.499 | 0 | 100
|  | 1630 | 0 | 1260.499 | 0 | 1260.499 | 0 | 1260.499 | 0 | 1260.499 | 1432.133 | 0 | 100
|  | 1850 | 0 | 1432.133 | 0 | 1432.133 | 0 | 1432.133 | 0 | 1432.133 | 1627.136 | 0 | 100
|  | 2100 | 0 | 1627.136 | 0 | 1627.136 | 0 | 1627.136 | 0 | 1627.136 | 1848.692 | 0 | 100
|  | 2390 | 0 | 1848.692 | 0 | 1848.692 | 0 | 1848.692 | 0 | 1848.692 | 2100.416 | 0 | 100
|  | 2710 | 0 | 2100.416 | 0 | 2100.416 | 0 | 2100.416 | 0 | 2100.416 | 2386.415 | 0 | 100
|  | 3080 | 0 | 2386.415 | 0 | 2386.415 | 0 | 2386.415 | 0 | 2386.415 | 2711.357 | 0 | 100
|  | 3500 |  | 2711.357 | 0 | 2711.357 | 0 | 2711.357 | 0 | 2711.357 | 3080.544 | 0 | 100
|  |  |  | 3080.544 | 0 | 3080.544 | 0 | 3080.544 | 1.421085e-14 | 3080.544 | 3500 | 4.736952e-15 | 100
|  |  |  | 3500 |  | 3500 |  | 3500 |  | 3500 |  | 0

## DVM05_MEI_Light
DVM05_ME1(up)
Result |  | Size (μm) | % Volume In | Histogram
Concentration | 0.0228% | 0.01 | 0 |  | [1] DVM05(ME1_up)-6/27/2019 10:11:21 AM |  | [2] DVM05(ME1_up)-6/27/2019 10:11:44 AM |  | [3] DVM05(ME1_up)-6/27/2019 10:12:07 AM |  | [4] Average of 'DVM05(ME1_up)'-6/27/2019 10:11:21 AM
Uniformity | 0.547 | 0.0114 | 0 | Size Classes (μm) | Volume (%) | Size Classes (μm) | Volume (%) | Size Classes (μm) | Volume (%) | Size Classes (μm) |  | Volume (%) | Cumulative volume
Specific Surface Area | 195.2 m²/kg | 0.0129 | 0 | 0.01 | 0 | 0.01 | 0 | 0.01 | 0 | 0.01 | 0.01136163 | 0 | 0
Result Units | Volume | 0.0147 | 0 | 0.01136163 | 0 | 0.01136163 | 0 | 0.01136163 | 0 | 0.01136163 | 0.01290867 | 0 | 0
Laser Obscuration | 6.07% | 0.0167 | 0 | 0.01290867 | 0 | 0.01290867 | 0 | 0.01290867 | 0 | 0.01290867 | 0.01466635 | 0 | 0
D [3,2] | 30.7 μm | 0.0189 | 0 | 0.01466635 | 0 | 0.01466635 | 0 | 0.01466635 | 0 | 0.01466635 | 0.01666337 | 0 | 0
D [3,3] | 53.3 μm | 0.0215 | 0 | 0.01666337 | 0 | 0.01666337 | 0 | 0.01666337 | 0 | 0.01666337 | 0.0189323 | 0 | 0
D [4,3] | 70.6 μm | 0.0244 | 0 | 0.0189323 | 0 | 0.0189323 | 0 | 0.0189323 | 0 | 0.0189323 | 0.02151018 | 0 | 0
Span | 1.822 | 0.0278 | 0 | 0.02151018 | 0 | 0.02151018 | 0 | 0.02151018 | 0 | 0.02151018 | 0.02443907 | 0 | 0
Mode | 79.8 μm | 0.0315 | 0 | 0.02443907 | 0 | 0.02443907 | 0 | 0.02443907 | 0 | 0.02443907 | 0.02776678 | 0 | 0
Dx (10) | 15.1 μm | 0.0358 | 0 | 0.02776678 | 0 | 0.02776678 | 0 | 0.02776678 | 0 | 0.02776678 | 0.03154759 | 0 | 0
Dx (50) | 64.9 μm | 0.0407 | 0 | 0.03154759 | 0 | 0.03154759 | 0 | 0.03154759 | 0 | 0.03154759 | 0.0358432 | 0 | 0
Dx (90) | 133 μm | 0.0463 | 0 | 0.0358432 | 0 | 0.0358432 | 0 | 0.0358432 | 0 | 0.0358432 | 0.04072372 | 0 | 0
Skew [3] | 0.619 | 0.0526 | 0 | 0.04072372 | 0 | 0.04072372 | 0 | 0.04072372 | 0 | 0.04072372 | 0.04626879 | 0 | 0
Kurtosis [3] | -0.105 | 0.0597 | 0 | 0.04626879 | 0 | 0.04626879 | 0 | 0.04626879 | 0 | 0.04626879 | 0.05256889 | 0 | 0
Result In Range (0.1,1) μm | 0% | 0.0679 | 0 | 0.05256889 | 0 | 0.05256889 | 0 | 0.05256889 | 0 | 0.05256889 | 0.05972684 | 0 | 0
Result In Range (1,2.5) μm | 0.58% | 0.0771 | 0 | 0.05972684 | 0 | 0.05972684 | 0 | 0.05972684 | 0 | 0.05972684 | 0.06785943 | 0 | 0
Result In Range (2.5,5) μm | 1.87% | 0.0876 | 0 | 0.06785943 | 0 | 0.06785943 | 0 | 0.06785943 | 0 | 0.06785943 | 0.07709938 | 0 | 0
Result In Range (5,10) μm | 3.91% | 0.0995 | 0 | 0.07709938 | 0 | 0.07709938 | 0 | 0.07709938 | 0 | 0.07709938 | 0.08759747 | 0 | 0
Result In Range (3.9,62.5) μm | 46.26% | 0.113 | 0 | 0.08759747 | 0 | 0.08759747 | 0 | 0.08759747 | 0 | 0.08759747 | 0.09952501 | 0 | 0
Result In Range (20,200) μm | 86.36% | 0.128 | 0 | 0.09952501 | 0 | 0.09952501 | 0 | 0.09952501 | 0 | 0.09952501 | 0.1130766 | 0 | 0
Result In Range (63,125) μm | 39.09% | 0.146 | 0 | 0.1130766 | 0 | 0.1130766 | 0 | 0.1130766 | 0 | 0.1130766 | 0.1284735 | 0 | 0
Result In Range (125,250) μm | 12.57% | 0.166 | 0 | 0.1284735 | 0 | 0.1284735 | 0 | 0.1284735 | 0 | 0.1284735 | 0.1459669 | 0 | 0
Result In Range (250,500) μm | 0% | 0.188 | 0 | 0.1459669 | 0 | 0.1459669 | 0 | 0.1459669 | 0 | 0.1459669 | 0.1658422 | 0 | 0
Result In Range (500,1000) μm | 0% | 0.214 | 0 | 0.1658422 | 0 | 0.1658422 | 0 | 0.1658422 | 0 | 0.1658422 | 0.1884238 | 0 | 0
Result Below (62.5) μm | 47.89% | 0.243 | 0 | 0.1884238 | 0 | 0.1884238 | 0 | 0.1884238 | 0 | 0.1884238 | 0.2140801 | 0 | 0
Result Below (10) μm | 6.37% | 0.276 | 0 | 0.2140801 | 0 | 0.2140801 | 0 | 0.2140801 | 0 | 0.2140801 | 0.2432299 | 0 | 0
Result Below (20) μm | 13.14% | 0.314 | 0 | 0.2432299 | 0 | 0.2432299 | 0 | 0.2432299 | 0 | 0.2432299 | 0.2763489 | 0 | 0
Result Above (1000) μm | 0% | 0.357 | 0 | 0.2763489 | 0 | 0.2763489 | 0 | 0.2763489 | 0 | 0.2763489 | 0.3139774 | 0 | 0
|  | 0.405 | 0 | 0.3139774 | 0 | 0.3139774 | 0 | 0.3139774 | 0 | 0.3139774 | 0.3567295 | 0 | 0
|  | 0.46 | 0 | 0.3567295 | 0 | 0.3567295 | 0 | 0.3567295 | 0 | 0.3567295 | 0.4053029 | 0 | 0
|  | 0.523 | 0 | 0.4053029 | 0 | 0.4053029 | 0 | 0.4053029 | 0 | 0.4053029 | 0.4604902 | 0 | 0
|  | 0.594 | 0 | 0.4604902 | 0 | 0.4604902 | 0 | 0.4604902 | 0 | 0.4604902 | 0.523192 | 0 | 0
|  | 0.675 | 0 | 0.523192 | 0 | 0.523192 | 0 | 0.523192 | 0 | 0.523192 | 0.5944314 | 0 | 0
|  | 0.767 | 0 | 0.5944314 | 0 | 0.5944314 | 0 | 0.5944314 | 0 | 0.5944314 | 0.6753711 | 0 | 0
|  | 0.872 | 0 | 0.6753711 | 0 | 0.6753711 | 0 | 0.6753711 | 0 | 0.6753711 | 0.7673317 | 0 | 0
|  | 0.991 | 0 | 0.7673317 | 0 | 0.7673317 | 0 | 0.7673317 | 0 | 0.7673317 | 0.871814 | 0 | 0
|  | 1.13 | 0 | 0.871814 | 0 | 0.871814 | 0 | 0.871814 | 0 | 0.871814 | 0.9905228 | 0 | 0
|  | 1.28 | 0 | 0.9905228 | 0 | 0.9905228 | 0 | 0.9905228 | 0 | 0.9905228 | 1.125396 | 0 | 0
|  | 1.45 | 0 | 1.125396 | 0 | 1.125396 | 0 | 1.125396 | 0 | 1.125396 | 1.278633 | 0 | 0
|  | 1.65 | 0.11 | 1.278633 | 0 | 1.278633 | 0.0006502758 | 1.278633 | 0.0006586731 | 1.278633 | 1.452735 | 0.0004363163 | 0.0004363163
|  | 1.88 | 0.18 | 1.452735 | 0.001591961 | 1.452735 | 0.06070049 | 1.452735 | 0.06142227 | 1.452735 | 1.650544 | 0.04123824 | 0.04167456
|  | 2.13 | 0.23 | 1.650544 | 0.1142382 | 1.650544 | 0.1170637 | 1.650544 | 0.1182615 | 1.650544 | 1.875288 | 0.1165211 | 0.1581957
|  | 2.42 | 0.26 | 1.875288 | 0.1751398 | 1.875288 | 0.1769234 | 1.875288 | 0.1785902 | 1.875288 | 2.130633 | 0.1768845 | 0.3350802
|  | 2.75 | 0.28 | 2.130633 | 0.2257322 | 2.130633 | 0.2278794 | 2.130633 | 0.229957 | 2.130633 | 2.420746 | 0.2278562 | 0.5629363
|  | 3.12 | 0.31 | 2.420746 | 0.2605155 | 2.420746 | 0.2629756 | 2.420746 | 0.2653967 | 2.420746 | 2.750363 | 0.2629626 | 0.8258989
|  | 3.55 | 0.35 | 2.750363 | 0.2844706 | 2.750363 | 0.2872381 | 2.750363 | 0.2899717 | 2.750363 | 3.12486 | 0.2872268 | 1.113126
|  | 4.03 | 0.41 | 3.12486 | 0.3098764 | 3.12486 | 0.313042 | 3.12486 | 0.3160955 | 3.12486 | 3.550351 | 0.3130046 | 1.42613
|  | 4.58 | 0.48 | 3.550351 | 0.3486393 | 3.550351 | 0.3523668 | 3.550351 | 0.3557779 | 3.550351 | 4.033778 | 0.3522613 | 1.778392
|  | 5.21 | 0.56 | 4.033778 | 0.4055225 | 4.033778 | 0.4100073 | 4.033778 | 0.4138173 | 4.033778 | 4.58303 | 0.4097823 | 2.188174
|  | 5.92 | 0.64 | 4.58303 | 0.4768684 | 4.58303 | 0.4822648 | 4.58303 | 0.4864894 | 4.58303 | 5.207069 | 0.4818742 | 2.670048
|  | 6.72 | 0.73 | 5.207069 | 0.5561983 | 5.207069 | 0.5625512 | 5.207069 | 0.5671684 | 5.207069 | 5.91608 | 0.5619726 | 3.232021
|  | 7.64 | 0.82 | 5.91608 | 0.640429 | 5.91608 | 0.6476482 | 5.91608 | 0.6525865 | 5.91608 | 6.721632 | 0.6468879 | 3.878909
|  | 8.68 | 0.91 | 6.721632 | 0.7284571 | 6.721632 | 0.7363192 | 6.721632 | 0.7414511 | 6.721632 | 7.63687 | 0.7354092 | 4.614318
|  | 9.86 | 1 | 7.63687 | 0.8181555 | 7.63687 | 0.826332 | 7.63687 | 0.8314741 | 7.63687 | 8.67673 | 0.8253205 | 5.439638
|  | 11.2 | 1.09 | 8.67673 | 0.907893 | 8.67673 | 0.9160164 | 8.67673 | 0.9209345 | 8.67673 | 9.85818 | 0.9149479 | 6.354586
|  | 12.7 | 1.19 | 9.85818 | 0.9980775 | 9.85818 | 1.005842 | 9.85818 | 1.010267 | 9.85818 | 11.2005 | 1.004729 | 7.359315
|  | 14.5 | 1.3 | 11.2005 | 1.090308 | 11.2005 | 1.097565 | 11.2005 | 1.101227 | 11.2005 | 12.7256 | 1.096367 | 8.455682
|  | 16.4 | 1.43 | 12.7256 | 1.188391 | 12.7256 | 1.195229 | 12.7256 | 1.197908 | 12.7256 | 14.45835 | 1.193843 | 9.649525
|  | 18.7 | 1.61 | 14.45835 | 1.2993 | 14.45835 | 1.306082 | 14.45835 | 1.307652 | 14.45835 | 16.42705 | 1.304344 | 10.95387
|  | 21.2 | 1.85 | 16.42705 | 1.434387 | 16.42705 | 1.441731 | 16.42705 | 1.442195 | 16.42705 | 18.6638 | 1.439438 | 12.39331
|  | 24.1 | 2.18 | 18.6638 | 1.610273 | 18.6638 | 1.618971 | 18.6638 | 1.618443 | 18.6638 | 21.20512 | 1.615896 | 14.0092
|  | 27.4 | 2.62 | 21.20512 | 1.849098 | 21.20512 | 1.859979 | 21.20512 | 1.858618 | 21.20512 | 24.09248 | 1.855898 | 15.8651
|  | 31.1 | 3.2 | 24.09248 | 2.176944 | 24.09248 | 2.190699 | 24.09248 | 2.188607 | 24.09248 | 27.37299 | 2.185417 | 18.05052
|  | 35.3 | 3.91 | 27.37299 | 2.619783 | 27.37299 | 2.636781 | 27.37299 | 2.63388 | 27.37299 | 31.10018 | 2.630148 | 20.68067
|  | 40.1 | 4.74 | 31.10018 | 3.196643 | 31.10018 | 3.216777 | 31.10018 | 3.212734 | 31.10018 | 35.33487 | 3.208718 | 23.88938
|  | 45.6 | 5.63 | 35.33487 | 3.910716 | 35.33487 | 3.933292 | 35.33487 | 3.927538 | 35.33487 | 40.14618 | 3.923849 | 27.81323
|  | 51.8 | 6.5 | 40.14618 | 4.740234 | 40.14618 | 4.763946 | 40.14618 | 4.755812 | 40.14618 | 45.61261 | 4.753331 | 32.56656
|  | 58.9 | 7.24 | 45.61261 | 5.632119 | 45.61261 | 5.655098 | 45.61261 | 5.644069 | 45.61261 | 51.82336 | 5.643762 | 38.21032
|  | 66.9 | 7.74 | 51.82336 | 6.501773 | 51.82336 | 6.521715 | 51.82336 | 6.507737 | 51.82336 | 58.87979 | 6.510409 | 44.72073
|  | 76 | 7.89 | 58.87979 | 7.241381 | 58.87979 | 7.25572 | 58.87979 | 7.239466 | 58.87979 | 66.89705 | 7.245522 | 51.96626
|  | 86.4 | 7.65 | 66.89705 | 7.736879 | 66.89705 | 7.742987 | 66.89705 | 7.725992 | 66.89705 | 76.00596 | 7.735286 | 59.70154
|  | 98.1 | 7 | 76.00596 | 7.890879 | 76.00596 | 7.886279 | 76.00596 | 7.870826 | 76.00596 | 86.35516 | 7.882661 | 67.5842
|  | 111 | 6.03 | 86.35516 | 7.646198 | 86.35516 | 7.628845 | 86.35516 | 7.617504 | 86.35516 | 98.11355 | 7.630849 | 75.21505
|  | 127 | 4.83 | 98.11355 | 7.003281 | 98.11355 | 6.972017 | 98.11355 | 6.966896 | 98.11355 | 111.473 | 6.980731 | 82.19578
|  | 144 | 3.56 | 111.473 | 6.025373 | 111.473 | 5.980549 | 111.473 | 5.982561 | 111.473 | 126.6515 | 5.996161 | 88.19195
|  | 163 | 2.37 | 126.6515 | 4.829321 | 126.6515 | 4.773309 | 126.6515 | 4.78176 | 126.6515 | 143.8968 | 4.794797 | 92.98674
|  | 186 | 1.18 | 143.8968 | 3.562307 | 143.8968 | 3.499822 | 143.8968 | 3.512481 | 143.8968 | 163.4902 | 3.52487 | 96.51161
|  | 211 | 0.01 | 163.4902 | 2.374994 | 163.4902 | 2.312012 | 163.4902 | 2.325953 | 163.4902 | 185.7515 | 2.337653 | 98.84926
|  | 240 | 0 | 185.7515 | 1.181794 | 185.7515 | 1.119345 | 185.7515 | 1.134297 | 185.7515 | 211.044 | 1.145145 | 99.99441
|  | 272 | 0 | 211.044 | 0.005819754 | 211.044 | 0.00542704 | 211.044 | 0.005522724 | 211.044 | 239.7804 | 0.005589839 | 100
|  | 310 | 0 | 239.7804 | 0 | 239.7804 | 0 | 239.7804 | 0 | 239.7804 | 272.4297 | 0 | 100
|  | 352 | 0 | 272.4297 | 0 | 272.4297 | 0 | 272.4297 | 0 | 272.4297 | 309.5246 | 0 | 100
|  | 400 | 0 | 309.5246 | 0 | 309.5246 | 0 | 309.5246 | 0 | 309.5246 | 351.6704 | 0 | 100
|  | 454 | 0 | 351.6704 | 0 | 351.6704 | 0 | 351.6704 | 0 | 351.6704 | 399.5549 | 0 | 100
|  | 516 | 0 | 399.5549 | 0 | 399.5549 | 0 | 399.5549 | 0 | 399.5549 | 453.9596 | 0 | 100
|  | 586 | 0 | 453.9596 | 0 | 453.9596 | 0 | 453.9596 | 0 | 453.9596 | 515.7721 | 0 | 100
|  | 666 | 0 | 515.7721 | 0 | 515.7721 | 0 | 515.7721 | 0 | 515.7721 | 586.0012 | 0 | 100
|  | 756 | 0 | 586.0012 | 0 | 586.0012 | 0 | 586.0012 | 0 | 586.0012 | 665.793 | 0 | 100
|  | 859 | 0 | 665.793 | 0 | 665.793 | 0 | 665.793 | 0 | 665.793 | 756.4494 | 0 | 100
|  | 976 | 0 | 756.4494 | 0 | 756.4494 | 0 | 756.4494 | 0 | 756.4494 | 859.4499 | 0 | 100
|  | 1110 | 0 | 859.4499 | 0 | 859.4499 | 0 | 859.4499 | 0 | 859.4499 | 976.4752 | 0 | 100
|  | 1260 | 0 | 976.4752 | 0 | 976.4752 | 0 | 976.4752 | 0 | 976.4752 | 1109.435 | 0 | 100
|  | 1430 | 0 | 1109.435 | 0 | 1109.435 | 0 | 1109.435 | 0 | 1109.435 | 1260.499 | 0 | 100
|  | 1630 | 0 | 1260.499 | 0 | 1260.499 | 0 | 1260.499 | 0 | 1260.499 | 1432.133 | 0 | 100
|  | 1850 | 0 | 1432.133 | 0 | 1432.133 | 0 | 1432.133 | 0 | 1432.133 | 1627.136 | 0 | 100
|  | 2100 | 0 | 1627.136 | 0 | 1627.136 | 0 | 1627.136 | 0 | 1627.136 | 1848.692 | 0 | 100
|  | 2390 | 0 | 1848.692 | 0 | 1848.692 | 0 | 1848.692 | 0 | 1848.692 | 2100.416 | 0 | 100
|  | 2710 | 0 | 2100.416 | 0 | 2100.416 | 0 | 2100.416 | 0 | 2100.416 | 2386.415 | 0 | 100
|  | 3080 | 0 | 2386.415 | 0 | 2386.415 | 0 | 2386.415 | 0 | 2386.415 | 2711.357 | 0 | 100
|  | 3500 |  | 2711.357 | 0 | 2711.357 | 0 | 2711.357 | 0 | 2711.357 | 3080.544 | 0 | 100
|  |  |  | 3080.544 | 0 | 3080.544 | 0 | 3080.544 | 0 | 3080.544 | 3500 | 0 | 100
|  |  |  | 3500 |  | 3500 |  | 3500 |  | 3500 |  | 0 | 100